## Лист1
Файл | D:\Зульфия\холодная_100\20_100\20_100.001.rez
Вид испытания | сжатие | 1
Дата | 28 Ноябрь 2025 г. | 14:23
Скорость [мм/мин] | 5
Форма | Круглый | 0
Начальные размеры: [мм]
Диаметр | Толщина | Ширина | Длина | База | Расч.дл
9.2 |  |  | 15 | 10 | 14.9
Размеры после испытания: [мм]
[6 empty] | H0 | D0 | V | Hк
Количество точек | 43 |  |  |  |  | 14.9 | 9.2 | 989.99176 | 4.46
Время [с] | Перемещение [мм] | Усилие [Н] |  |  |  | H0 | D0 | V | ∆H оконч, мм | Hi оконч, мм | Si, мм2 | σi, МПа | ε | e
0 | 0 | 1321 |  |  |  | 14.9 | 9.2 | 989.99176 | 0 | 14.9 | 66.4424 | 19.88188 | 0 | 0
0.1 | 1.202 | 24730 |  |  |  | 14.9 | 9.2 | 989.99176 | 0.973655545 | 13.92634 | 71.0877 | 347.8802 | 0.06534601 | 0.06757888
0.2 | 1.601 | 28019 |  |  |  | 14.9 | 9.2 | 989.99176 | 1.342287 | 13.55771 | 73.02056 | 383.7139 | 0.09008635 | 0.09440557
0.3 | 1.8042 | 29656 |  |  |  | 14.9 | 9.2 | 989.99176 | 1.530371324 | 13.36963 | 74.04781 | 400.498 | 0.1027095 | 0.1083756
0.4 | 2.0073 | 31212 |  |  |  | 14.9 | 9.2 | 989.99176 | 1.719103998 | 13.1809 | 75.10808 | 415.5612 | 0.1153761 | 0.1225927
0.5 | 2.4164 | 34073 |  |  |  | 14.9 | 9.2 | 989.99176 | 2.101787 | 12.79821 | 77.35391 | 440.482 | 0.1410595 | 0.1520557
0.6 | 2.8187 | 36747 |  |  |  | 14.9 | 9.2 | 989.99176 | 2.479397 | 12.4206 | 79.70561 | 461.0341 | 0.1664025 | 0.1820046
0.7 | 3.0217 | 37989 |  |  |  | 14.9 | 9.2 | 989.99176 | 2.670929 | 12.22907 | 80.95396 | 469.2667 | 0.179257 | 0.1975452
0.8 | 3.2249 | 39232 |  |  |  | 14.9 | 9.2 | 989.99176 | 2.862651328 | 12.03735 | 82.24334 | 477.0234 | 0.1921243 | 0.213347
0.9 | 3.6282 | 41745 |  |  |  | 14.9 | 9.2 | 989.99176 | 3.242748 | 11.65725 | 84.92497 | 491.5516 | 0.2176341 | 0.2454327
1 | 3.8378 | 43043 |  |  |  | 14.9 | 9.2 | 989.99176 | 3.440362 | 11.45964 | 86.38945 | 498.2437 | 0.2308968 | 0.2625301
1.1 | 4.0406 | 44268 |  |  |  | 14.9 | 9.2 | 989.99176 | 3.631851422 | 11.26815 | 87.85754 | 503.8612 | 0.2437484 | 0.2793812
1.2 | 4.2437 | 45596 |  |  |  | 14.9 | 9.2 | 989.99176 | 3.822689334 | 11.07731 | 89.37113 | 510.1871 | 0.2565563 | 0.2964623
1.3 | 4.4465 | 46845 |  |  |  | 14.9 | 9.2 | 989.99176 | 4.013957 | 10.88604 | 90.94138 | 515.1121 | 0.2693931 | 0.3138797
1.4 | 4.649 | 48195 |  |  |  | 14.9 | 9.2 | 989.99176 | 4.203991 | 10.69601 | 92.55712 | 520.7055 | 0.2821471 | 0.3314906
1.5 | 4.8527 | 49501 |  |  |  | 14.9 | 9.2 | 989.99176 | 4.395633 | 10.50437 | 94.24573 | 525.2334 | 0.2950089 | 0.3495701
1.6 | 5.0547 | 50846 |  |  |  | 14.9 | 9.2 | 989.99176 | 4.585213459 | 10.31479 | 95.97792 | 529.7677 | 0.3077324 | 0.3677828
1.7 | 5.4612 | 53721 |  |  |  | 14.9 | 9.2 | 989.99176 | 4.965167 | 9.934833 | 99.64856 | 539.1046 | 0.3332327 | 0.4053142
1.8 | 5.6703 | 55272 |  |  |  | 14.9 | 9.2 | 989.99176 | 5.159945988 | 9.740054012 | 101.6413 | 543.7947 | 0.3463051 | 0.4251145
1.9 | 5.8734 | 56871 |  |  |  | 14.9 | 9.2 | 989.99176 | 5.348282 | 9.551718 | 103.6454 | 548.7074 | 0.3589451 | 0.4446401
2 | 6.0766 | 58428 |  |  |  | 14.9 | 9.2 | 989.99176 | 5.537105062 | 9.362894938 | 105.7356 | 552.5856 | 0.3716178 | 0.4646067
2.1 | 6.2811 | 60197 |  |  |  | 14.9 | 9.2 | 989.99176 | 5.725271 | 9.174729 | 107.9042 | 557.8745 | 0.3842464 | 0.4849084
2.2 | 6.4857 | 62044 |  |  |  | 14.9 | 9.2 | 989.99176 | 5.912816726 | 8.987183274 | 110.156 | 563.2378 | 0.3968333 | 0.5055617
2.3 | 6.6903 | 64220 |  |  |  | 14.9 | 9.2 | 989.99176 | 6.09732463 | 8.80267537 | 112.4649 | 571.0227 | 0.4092164 | 0.5263055
2.4 | 6.8946 | 66276 |  |  |  | 14.9 | 9.2 | 989.99176 | 6.282640554 | 8.617359446 | 114.8834 | 576.8978 | 0.4216537 | 0.5475825
2.5 | 7.3082 | 71000 |  |  |  | 14.9 | 9.2 | 989.99176 | 6.6526215 | 8.2473785 | 120.0371 | 591.4836 | 0.4464847 | 0.5914658
2.6 | 7.5135 | 73384 |  |  |  | 14.9 | 9.2 | 989.99176 | 6.835908836 | 8.064091164 | 122.7654 | 597.7578 | 0.4587858 | 0.6139402
2.7 | 7.7183 | 76040 |  |  |  | 14.9 | 9.2 | 989.99176 | 7.01618466 | 7.88381534 | 125.5727 | 605.5458 | 0.4708849 | 0.6365492
2.8 | 7.9235 | 78662 |  |  |  | 14.9 | 9.2 | 989.99176 | 7.197174423 | 7.702825577 | 128.5232 | 612.0452 | 0.4830318 | 0.659774
2.9 | 8.1286 | 81536 |  |  |  | 14.9 | 9.2 | 989.99176 | 7.375737344 | 7.524262656 | 131.5733 | 619.7004 | 0.4950159 | 0.6832284
3 | 8.5379 | 87579 |  |  |  | 14.9 | 9.2 | 989.99176 | 7.729239 | 7.170761 | 138.0595 | 634.3568 | 0.5187409 | 0.7313495
3.1 | 8.7459 | 90907 |  |  |  | 14.9 | 9.2 | 989.99176 | 7.90651 | 6.99349 | 141.559 | 642.1843 | 0.5306383 | 0.7563815
3.2 | 8.9576 | 94392 |  |  |  | 14.9 | 9.2 | 989.99176 | 8.086031468 | 6.813968532 | 145.2886 | 649.6863 | 0.5426867 | 0.7823865
3.3 | 9.1647 | 98077 |  |  |  | 14.9 | 9.2 | 989.99176 | 8.259106 | 6.640894 | 149.0751 | 657.9034 | 0.5543024 | 0.8081146
3.4 | 9.3715 | 101709 |  |  |  | 14.9 | 9.2 | 989.99176 | 8.43237 | 6.46763 | 153.0687 | 664.4663 | 0.5659309 | 0.8345515
3.5 | 9.5779 | 105746 |  |  |  | 14.9 | 9.2 | 989.99176 | 8.601494309 | 6.298505691 | 157.1788 | 672.7751 | 0.5772815 | 0.8610488
3.6 | 9.7849 | 110016 |  |  |  | 14.9 | 9.2 | 989.99176 | 8.769067264 | 6.130932736 | 161.4749 | 681.3195 | 0.588528 | 0.8880143
3.7 | 9.9908 | 114484 |  |  |  | 14.9 | 9.2 | 989.99176 | 8.933711986 | 5.966288014 | 165.9309 | 689.9497 | 0.599578 | 0.9152363
3.8 | 10.1974 | 119017 |  |  |  | 14.9 | 9.2 | 989.99176 | 9.098457 | 5.801543 | 170.6428 | 697.4627 | 0.6106347 | 0.9432372
3.9 | 10.4046 | 124034 |  |  |  | 14.9 | 9.2 | 989.99176 | 9.259332061 | 5.640667939 | 175.5097 | 706.7075 | 0.6214317 | 0.9713587
4 | 10.6158 | 129384 |  |  |  | 14.9 | 9.2 | 989.99176 | 9.421132836 | 5.478867164 | 180.6928 | 716.0441 | 0.6322908 | 1.000463
4.1 | 11.0264 | 141348 |  |  |  | 14.9 | 9.2 | 989.99176 | 9.721263242 | 5.178736758 | 191.1647 | 739.4042 | 0.6524338 | 1.0568
4.2 | 11.2333 | 147729 |  |  |  | 14.9 | 9.2 | 989.99176 | 9.869244 | 5.030756 | 196.7879 | 750.7017 | 0.6623654 | 1.085791