## Лист1
Файл | C:\Testsystems\Metal\Tests\Зульфия\3\3.001.rez
Вид испытания | сжатие | 1
Дата | 16 Октябрь 2025 г. | 14:13
Скорость [мм/мин] | 10
Форма | Круглый | 0
Начальные размеры: [мм]
Диаметр | Толщина | Ширина | Длина
9,2 |  |  | H0=15
Размеры после испытания: [мм] |  |  | h1=4,14
Количество точек | 549
Время [с] | Перемещение [мм] | Усилие [Н]
0 | 0 | 103
0.1 | 0.0235 | 247
0.2 | 0.0828 | 675
0.3 | 0.1759 | 3463
0.4 | 0.2157 | 5342
0.5 | 0.2355 | 6560
0.6 | 0.2925 | 10506
0.7 | 0.3124 | 11979
0.8 | 0.3324 | 13607
0.9 | 0.353 | 15362
1 | 0.4128 | 20457
1.1 | 0.4329 | 22235
1.2 | 0.453 | 23855
1.3 | 0.4732 | 25467
1.4 | 0.4935 | 26858
1.5 | 0.5145 | 28126
1.6 | 0.5348 | 29128
1.7 | 0.5552 | 29842
1.8 | 0.5756 | 30325
1.9 | 0.5959 | 30800
2 | 0.6568 | 31552
2.1 | 0.6778 | 31819
2.2 | 0.6981 | 32061
2.3 | 0.7186 | 32278
2.4 | 0.7391 | 32496
2.5 | 0.7597 | 32693
2.6 | 0.7802 | 32895
2.7 | 0.8007 | 33084
2.8 | 0.8213 | 33278
2.9 | 0.842 | 33457
3 | 0.8629 | 33646
3.1 | 0.8834 | 33830
3.2 | 0.9038 | 34012
3.3 | 0.9243 | 34185
3.4 | 0.9651 | 34530
3.5 | 0.9859 | 34714
3.6 | 1.0066 | 34894
3.7 | 1.0279 | 35069
3.8 | 1.0487 | 35242
3.9 | 1.0694 | 35408
4 | 1.0902 | 35583
4.1 | 1.1108 | 35756
4.2 | 1.1315 | 35930
4.3 | 1.1521 | 36095
4.4 | 1.1728 | 36267
4.5 | 1.1943 | 36437
4.6 | 1.2149 | 36607
4.7 | 1.2356 | 36776
4.8 | 1.2564 | 36938
4.9 | 1.2771 | 37091
5 | 1.2978 | 37256
5.1 | 1.3185 | 37422
5.2 | 1.3393 | 37577
5.3 | 1.3605 | 37753
5.4 | 1.3811 | 37904
5.5 | 1.4017 | 38063
5.6 | 1.4223 | 38227
5.7 | 1.463 | 38537
5.8 | 1.4837 | 38696
5.9 | 1.5045 | 38852
6 | 1.5258 | 39025
6.1 | 1.5465 | 39173
6.2 | 1.5672 | 39329
6.3 | 1.5906 | 39504
6.4 | 1.6113 | 39663
6.5 | 1.6318 | 39819
6.6 | 1.6525 | 39966
6.7 | 1.6731 | 40127
6.8 | 1.6944 | 40283
6.9 | 1.715 | 40438
7 | 1.7358 | 40590
7.1 | 1.7565 | 40744
7.2 | 1.7773 | 40890
7.3 | 1.7979 | 41045
7.4 | 1.8187 | 41199
7.5 | 1.8394 | 41344
7.6 | 1.8607 | 41503
7.7 | 1.8813 | 41650
7.8 | 1.9019 | 41789
7.9 | 1.9225 | 41941
8 | 1.9432 | 42087
8.1 | 1.9639 | 42228
8.2 | 1.9846 | 42374
8.3 | 2.0053 | 42523
8.4 | 2.0266 | 42670
8.5 | 2.0473 | 42816
8.6 | 2.0679 | 42969
8.7 | 2.0886 | 43108
8.8 | 2.1093 | 43254
8.9 | 2.1298 | 43402
9 | 2.1504 | 43541
9.1 | 2.1711 | 43690
9.2 | 2.1924 | 43847
9.3 | 2.2131 | 43984
9.4 | 2.2338 | 44124
9.5 | 2.2747 | 44405
9.6 | 2.2954 | 44549
9.7 | 2.3161 | 44684
9.8 | 2.3369 | 44829
9.9 | 2.3582 | 44971
10 | 2.3788 | 45112
10.1 | 2.3995 | 45250
10.2 | 2.4201 | 45391
10.3 | 2.4408 | 45527
10.4 | 2.4615 | 45667
10.5 | 2.4823 | 45809
10.6 | 2.5031 | 45950
10.7 | 2.5246 | 46089
10.8 | 2.5454 | 46231
10.9 | 2.5661 | 46363
11 | 2.5868 | 46502
11.1 | 2.6075 | 46645
11.2 | 2.6282 | 46786
11.3 | 2.6489 | 46921
11.4 | 2.6694 | 47061
11.5 | 2.6907 | 47197
11.6 | 2.7113 | 47337
11.7 | 2.7321 | 47474
11.8 | 2.7528 | 47613
11.9 | 2.7734 | 47747
12 | 2.7941 | 47884
12.1 | 2.8148 | 48020
12.2 | 2.8356 | 48154
12.3 | 2.8569 | 48302
12.4 | 2.8776 | 48431
12.5 | 2.8981 | 48568
12.6 | 2.9188 | 48706
12.7 | 2.9394 | 48843
12.8 | 2.9601 | 48970
12.9 | 2.9808 | 49107
13 | 3.0016 | 49250
13.1 | 3.0229 | 49400
13.2 | 3.0436 | 49547
13.3 | 3.0643 | 49683
13.4 | 3.085 | 49827
13.5 | 3.1057 | 49965
13.6 | 3.1262 | 50104
13.7 | 3.1469 | 50244
13.8 | 3.1676 | 50392
13.9 | 3.1891 | 50545
14 | 3.2099 | 50681
14.1 | 3.2306 | 50824
14.2 | 3.2513 | 50962
14.3 | 3.2719 | 51098
14.4 | 3.2926 | 51239
14.5 | 3.3133 | 51378
14.6 | 3.3339 | 51518
14.7 | 3.3552 | 51655
14.8 | 3.3757 | 51792
14.9 | 3.3963 | 51920
15 | 3.417 | 52060
15.1 | 3.4376 | 52201
15.2 | 3.4583 | 52343
15.3 | 3.4995 | 52624
15.4 | 3.5208 | 52767
15.5 | 3.5415 | 52909
15.6 | 3.5622 | 53042
15.7 | 3.5829 | 53187
15.8 | 3.6037 | 53330
15.9 | 3.6244 | 53473
16 | 3.645 | 53613
16.1 | 3.6657 | 53761
16.2 | 3.687 | 53911
16.3 | 3.7077 | 54061
16.4 | 3.7284 | 54207
16.5 | 3.7491 | 54344
16.6 | 3.7698 | 54490
16.7 | 3.7904 | 54635
16.8 | 3.8111 | 54783
16.9 | 3.8318 | 54924
17 | 3.8531 | 55079
17.1 | 3.8738 | 55215
17.2 | 3.8944 | 55357
17.3 | 3.915 | 55503
17.4 | 3.9357 | 55651
17.5 | 3.9563 | 55792
17.6 | 3.977 | 55939
17.7 | 3.9977 | 56088
17.8 | 4.019 | 56237
17.9 | 4.0396 | 56382
18 | 4.0603 | 56529
18.1 | 4.0809 | 56669
18.2 | 4.1016 | 56822
18.3 | 4.1221 | 56970
18.4 | 4.1428 | 57113
18.5 | 4.1635 | 57265
18.6 | 4.1848 | 57421
18.7 | 4.2055 | 57576
18.8 | 4.2262 | 57729
18.9 | 4.2469 | 57885
19 | 4.2676 | 58031
19.1 | 4.2883 | 58179
19.2 | 4.3089 | 58332
19.3 | 4.3296 | 58479
19.4 | 4.3509 | 58650
19.5 | 4.3714 | 58805
19.6 | 4.392 | 58947
19.7 | 4.4127 | 59100
19.8 | 4.4333 | 59256
19.9 | 4.4539 | 59406
20 | 4.4746 | 59560
20.1 | 4.4954 | 59715
20.2 | 4.5168 | 59872
20.3 | 4.5374 | 60026
20.4 | 4.5581 | 60180
20.5 | 4.5787 | 60326
20.6 | 4.624 | 60678
20.7 | 4.6446 | 60830
20.8 | 4.6652 | 60990
20.9 | 4.6865 | 61152
21 | 4.7071 | 61313
21.1 | 4.7278 | 61473
21.2 | 4.7485 | 61638
21.3 | 4.7692 | 61793
21.4 | 4.7898 | 61956
21.5 | 4.8105 | 62196
21.6 | 4.8313 | 62291
21.7 | 4.8526 | 62469
21.8 | 4.8733 | 62637
21.9 | 4.8939 | 62797
22 | 4.9146 | 62959
22.1 | 4.9352 | 63123
22.2 | 4.9559 | 63281
22.3 | 4.9766 | 63444
22.4 | 4.9973 | 63609
22.5 | 5.0186 | 63774
22.6 | 5.0393 | 63942
22.7 | 5.0599 | 64113
22.8 | 5.0805 | 64278
22.9 | 5.1013 | 64455
23 | 5.1218 | 64626
23.1 | 5.1423 | 64798
23.2 | 5.1629 | 64965
23.3 | 5.1842 | 65153
23.4 | 5.2048 | 65320
23.5 | 5.2255 | 65494
23.6 | 5.2461 | 65669
23.7 | 5.2668 | 65848
23.8 | 5.2875 | 66019
23.9 | 5.3083 | 66202
24 | 5.3291 | 66386
24.1 | 5.3504 | 66651
24.2 | 5.371 | 66765
24.3 | 5.3916 | 66942
24.4 | 5.4403 | 67361
24.5 | 5.461 | 67541
24.6 | 5.4818 | 67726
24.7 | 5.5027 | 67905
24.8 | 5.5242 | 68106
24.9 | 5.5449 | 68281
25 | 5.5656 | 68467
25.1 | 5.5863 | 68651
25.2 | 5.6069 | 68836
25.3 | 5.6275 | 69016
25.4 | 5.6481 | 69203
25.5 | 5.6687 | 69392
25.6 | 5.6899 | 69580
25.7 | 5.7105 | 69771
25.8 | 5.7312 | 69966
25.9 | 5.7519 | 70148
26 | 5.7725 | 70342
26.1 | 5.7931 | 70540
26.2 | 5.8138 | 70738
26.3 | 5.8346 | 70928
26.4 | 5.8559 | 71141
26.5 | 5.8765 | 71341
26.6 | 5.8971 | 71715
26.7 | 5.9173 | 71778
26.8 | 5.938 | 71945
26.9 | 5.9587 | 72152
27 | 5.9795 | 72359
27.1 | 6.0002 | 72566
27.2 | 6.0215 | 72775
27.3 | 6.0423 | 72979
27.4 | 6.063 | 73183
27.5 | 6.0838 | 73381
27.6 | 6.1045 | 73590
27.7 | 6.125 | 73798
27.8 | 6.1457 | 73997
27.9 | 6.1664 | 74211
28 | 6.1877 | 74435
28.1 | 6.2084 | 74639
28.2 | 6.2291 | 74853
28.3 | 6.2498 | 75061
28.4 | 6.2704 | 75267
28.5 | 6.2911 | 75467
28.6 | 6.3118 | 75688
28.7 | 6.3326 | 75918
28.8 | 6.3539 | 76149
28.9 | 6.3747 | 76376
29 | 6.3953 | 76601
29.1 | 6.4159 | 76812
29.2 | 6.4362 | 77074
29.3 | 6.4568 | 77239
29.4 | 6.4774 | 77462
29.5 | 6.4982 | 77695
29.6 | 6.5195 | 77929
29.7 | 6.5403 | 78156
29.8 | 6.561 | 78381
29.9 | 6.5818 | 78609
30 | 6.6024 | 78828
30.1 | 6.623 | 79067
30.2 | 6.6436 | 79314
30.3 | 6.6643 | 79554
30.4 | 6.6855 | 79790
30.5 | 6.7062 | 80036
30.6 | 6.7269 | 80270
30.7 | 6.7477 | 80511
30.8 | 6.7684 | 80756
30.9 | 6.789 | 81002
31 | 6.8098 | 81231
31.1 | 6.8305 | 81474
31.2 | 6.8518 | 81734
31.3 | 6.8724 | 81969
31.4 | 6.8929 | 82220
31.5 | 6.9135 | 82478
31.6 | 6.9341 | 82723
31.7 | 6.9547 | 83201
31.8 | 6.975 | 83274
31.9 | 6.9957 | 83488
32 | 7.017 | 83760
32.1 | 7.0377 | 84004
32.2 | 7.0584 | 84266
32.3 | 7.0792 | 84534
32.4 | 7.0999 | 84803
32.5 | 7.1204 | 85059
32.6 | 7.1411 | 85340
32.7 | 7.1618 | 85621
32.8 | 7.1833 | 85978
32.9 | 7.2041 | 86191
33 | 7.2249 | 86470
33.1 | 7.2456 | 86749
33.2 | 7.2664 | 87012
33.3 | 7.2871 | 87295
33.4 | 7.3078 | 87578
33.5 | 7.3287 | 87847
33.6 | 7.35 | 88149
33.7 | 7.3707 | 88433
33.8 | 7.3914 | 88702
33.9 | 7.4121 | 88990
34 | 7.4328 | 89278
34.1 | 7.4534 | 89563
34.2 | 7.4741 | 89835
34.3 | 7.4948 | 90126
34.4 | 7.5158 | 90554
34.5 | 7.5365 | 90964
34.6 | 7.5568 | 91042
34.7 | 7.5776 | 91293
34.8 | 7.5984 | 91587
34.9 | 7.6187 | 92108
35 | 7.6395 | 92208
35.1 | 7.6602 | 92580
35.2 | 7.6814 | 92792
35.3 | 7.702 | 93079
35.4 | 7.7227 | 93471
35.5 | 7.7434 | 93688
35.6 | 7.764 | 94255
35.7 | 7.7846 | 94507
35.8 | 7.8054 | 94778
35.9 | 7.8262 | 94937
36 | 7.8477 | 95249
36.1 | 7.8684 | 95669
36.2 | 7.889 | 95891
36.3 | 7.9097 | 96208
36.4 | 7.9303 | 96766
36.5 | 7.9511 | 97000
36.6 | 7.9718 | 97411
36.7 | 7.9926 | 97689
36.8 | 8.0139 | 98018
36.9 | 8.0342 | 98400
37 | 8.0545 | 98732
37.1 | 8.0749 | 99040
37.2 | 8.0956 | 99145
37.3 | 8.1163 | 99614
37.4 | 8.1366 | 99990
37.5 | 8.1574 | 100338
37.6 | 8.1788 | 100688
37.7 | 8.1995 | 101041
37.8 | 8.2202 | 101392
37.9 | 8.24 | 101641
38 | 8.2602 | 102064
38.1 | 8.2804 | 102368
38.2 | 8.3001 | 102663
38.3 | 8.3208 | 103061
38.4 | 8.3422 | 103412
38.5 | 8.3624 | 103763
38.6 | 8.3822 | 104104
38.7 | 8.4443 | 105113
38.8 | 8.465 | 105532
38.9 | 8.4858 | 105881
39 | 8.5064 | 106190
39.1 | 8.5273 | 106602
39.2 | 8.548 | 106932
39.3 | 8.5684 | 107357
39.4 | 8.5891 | 107724
39.5 | 8.6094 | 108055
39.6 | 8.6292 | 108384
39.7 | 8.6499 | 108764
39.8 | 8.6701 | 109120
39.9 | 8.6913 | 109542
40 | 8.7111 | 109869
40.1 | 8.7314 | 110286
40.2 | 8.7521 | 110630
40.3 | 8.7726 | 110990
40.4 | 8.7932 | 111370
40.5 | 8.8139 | 111756
40.6 | 8.8348 | 112142
40.7 | 8.8562 | 112591
40.8 | 8.8768 | 112989
40.9 | 8.8974 | 113385
41 | 8.918 | 113718
41.1 | 8.9386 | 114105
41.2 | 8.9593 | 114547
41.3 | 8.98 | 114902
41.4 | 9.0007 | 115278
41.5 | 9.0221 | 115756
41.6 | 9.0428 | 116096
41.7 | 9.0636 | 116575
41.8 | 9.0844 | 116928
41.9 | 9.1051 | 117348
42 | 9.1698 | 118672
42.1 | 9.1912 | 119102
42.2 | 9.2119 | 119534
42.3 | 9.2327 | 119967
42.4 | 9.2534 | 120402
42.5 | 9.274 | 120807
42.6 | 9.2947 | 121242
42.7 | 9.3155 | 121682
42.8 | 9.3363 | 122119
42.9 | 9.3576 | 122551
43 | 9.3782 | 122981
43.1 | 9.3988 | 123424
43.2 | 9.4195 | 123853
43.3 | 9.4402 | 124303
43.4 | 9.4608 | 124752
43.5 | 9.4816 | 125197
43.6 | 9.5024 | 125652
43.7 | 9.5238 | 126128
43.8 | 9.5445 | 126575
43.9 | 9.5652 | 127037
44 | 9.5858 | 127501
44.1 | 9.6064 | 127957
44.2 | 9.627 | 128402
44.3 | 9.6476 | 128904
44.4 | 9.6682 | 129376
44.5 | 9.6894 | 129856
44.6 | 9.7101 | 130353
44.7 | 9.7309 | 130857
44.8 | 9.7516 | 131328
44.9 | 9.7724 | 131831
45 | 9.7931 | 132343
45.1 | 9.8139 | 132845
45.2 | 9.8348 | 133325
45.3 | 9.8561 | 133848
45.4 | 9.8767 | 134321
45.5 | 9.8973 | 134838
45.6 | 9.9178 | 135353
45.7 | 9.9383 | 135864
45.8 | 9.9589 | 136345
45.9 | 9.9795 | 136851
46 | 10.0001 | 137359
46.1 | 10.0214 | 137882
46.2 | 10.042 | 138414
46.3 | 10.0628 | 138945
46.4 | 10.0835 | 139459
46.5 | 10.1041 | 139995
46.6 | 10.1247 | 140541
46.7 | 10.1453 | 141085
46.8 | 10.1658 | 141611
46.9 | 10.187 | 142215
47 | 10.2076 | 142787
47.1 | 10.2283 | 143327
47.2 | 10.2489 | 143904
47.3 | 10.2697 | 144463
47.4 | 10.2904 | 145023
47.5 | 10.3112 | 145567
47.6 | 10.3319 | 146142
47.7 | 10.3533 | 146722
47.8 | 10.3738 | 147313
47.9 | 10.3944 | 147910
48 | 10.415 | 148516
48.1 | 10.4355 | 149085
48.2 | 10.4561 | 149695
48.3 | 10.4768 | 150301
48.4 | 10.4976 | 150887
48.5 | 10.5189 | 151533
48.6 | 10.5396 | 152153
48.7 | 10.5602 | 152752
48.8 | 10.5808 | 153378
48.9 | 10.6014 | 153998
49 | 10.622 | 154588
49.1 | 10.6426 | 155236
49.2 | 10.6632 | 155884
49.3 | 10.6844 | 156540
49.4 | 10.705 | 157222
49.5 | 10.7257 | 157868
49.6 | 10.7465 | 158494
49.7 | 10.7672 | 159162
49.8 | 10.7879 | 159829
49.9 | 10.8086 | 160501
50 | 10.8294 | 161156
50.1 | 10.8507 | 161866
50.2 | 10.8713 | 162529
50.3 | 10.8918 | 163220
50.4 | 10.9124 | 163926
50.5 | 10.933 | 164614
50.6 | 10.9537 | 165292
50.7 | 10.9745 | 166014
50.8 | 10.9952 | 166738
50.9 | 11.0166 | 167466
51 | 11.0373 | 168184
51.1 | 11.058 | 168902
51.2 | 11.0789 | 169594
51.3 | 11.0996 | 170341
51.4 | 11.1203 | 171085
51.5 | 11.141 | 171807
51.6 | 11.1618 | 172577
51.7 | 11.1832 | 173356
51.8 | 11.2039 | 174128
51.9 | 11.2245 | 174937
52 | 11.2452 | 175725
52.1 | 11.2658 | 176469
52.2 | 11.2865 | 177256
52.3 | 11.3072 | 178047
52.4 | 11.3279 | 178846
52.5 | 11.3492 | 179651
52.6 | 11.3698 | 180467
52.7 | 11.3904 | 181251
52.8 | 11.4109 | 182077
52.9 | 11.4315 | 182928
53 | 11.4522 | 183775
53.1 | 11.4729 | 184583
53.2 | 11.4938 | 185438
53.3 | 11.5153 | 186304
53.4 | 11.5361 | 187160
53.5 | 11.5569 | 188057
53.6 | 11.5777 | 188950
53.7 | 11.5984 | 189795
53.8 | 11.6191 | 190681
53.9 | 11.6397 | 191587
54 | 11.6604 | 192449
54.1 | 11.6816 | 193420
54.2 | 11.7023 | 194297
54.3 | 11.7229 | 195232
54.4 | 11.7437 | 196166
54.5 | 11.7644 | 197104
54.6 | 11.7851 | 198000
54.7 | 11.8059 | 199014
54.8 | 11.8266 | 199975